## Sheet1
Марка | t,°C | f,кГц | Z,Ω | φ,° | μ' | μ'' | D | d | h
20000 HM | 23 | 10 | 16.232 | 84.06 | 44966.81 | 4678.6 | 0.004 | 0.003 | 0.001
20000 HM | 55 | 10 | 18.833 | 81.33 | 51854.5 | 7907.07 | 0.004 | 0.003 | 0.001
20000 HM | 70 | 10 | 19.466 | 80.54 | 53479.61 | 8911.04 | 0.004 | 0.003 | 0.001
20000 HM | 80 | 10 | 20.25 | 79.68 | 55488.12 | 10103.91 | 0.004 | 0.003 | 0.001
20000 HM | 90 | 10 | 21.58 | 77.3 | 58634.37 | 13213.83 | 0.004 | 0.003 | 0.001
20000 HM | 100 | 10 | 21.544 | 74.71 | 57880.64 | 15823.49 | 0.004 | 0.003 | 0.001
20000 HM | 110 | 10 | 20.323 | 67.62 | 52340.39 | 21551.78 | 0.004 | 0.003 | 0.001
20000 HM | 120 | 10 | 10.3 | 28.101 | 13512.68 | 25305.94 | 0.004 | 0.003 | 0.001
20000 HM | 130 | 10 | 0.3 | 13.8 | 199.31 | 811.44 | 0.004 | 0.003 | 0.001
20000 HM | 140 | 10 | 0.3 | 13.36 | 193.07 | 812.95 | 0.004 | 0.003 | 0.001
10000 HM | 23 | 40 | 32.566 | 86.9 | 8625.76 | 467.15 | 0.005 | 0.003 | 0.0015
10000 HM | 55 | 40 | 36.277 | 86.73 | 9607.11 | 548.9 | 0.005 | 0.003 | 0.0015
10000 HM | 70 | 40 | 37.405 | 86.11 | 9899.13 | 673.12 | 0.005 | 0.003 | 0.0015
10000 HM | 80 | 40 | 38.47 | 85.313 | 10170.36 | 833.83 | 0.005 | 0.003 | 0.0015
10000 HM | 90 | 40 | 40.93 | 84.13 | 10800.09 | 1110.37 | 0.005 | 0.003 | 0.0015
10000 HM | 100 | 40 | 44.5 | 82.41 | 11700.57 | 1559.11 | 0.005 | 0.003 | 0.0015
10000 HM | 110 | 40 | 51.02 | 78.27 | 13250.85 | 2751.36 | 0.005 | 0.003 | 0.0015
10000 HM | 120 | 40 | 60.25 | 68.25 | 14844.06 | 5922.18 | 0.005 | 0.003 | 0.0015
10000 HM | 130 | 40 | 5.431 | 65.3 | 1308.81 | 601.99 | 0.005 | 0.003 | 0.0015
10000 HM | 140 | 40 | 0.38 | 38.62 | 62.91 | 78.75 | 0.005 | 0.003 | 0.0015
6000 HM | 23 | 100 | 58.418 | 88.08 | 6194.86 | 207.67 | 0.005 | 0.003 | 0.0015
6000 HM | 55 | 100 | 60.38 | 84.08 | 6372.35 | 660.77 | 0.005 | 0.003 | 0.0015
6000 HM | 70 | 100 | 62.736 | 84.88 | 6629.94 | 594.04 | 0.005 | 0.003 | 0.0015
6000 HM | 80 | 100 | 64.991 | 84.45 | 6863.43 | 666.92 | 0.005 | 0.003 | 0.0015
6000 HM | 90 | 100 | 68.68 | 82.58 | 7226.15 | 941.08 | 0.005 | 0.003 | 0.0015
6000 HM | 100 | 100 | 75.51 | 79.7 | 7882.75 | 1432.54 | 0.005 | 0.003 | 0.0015
6000 HM | 110 | 100 | 78.826 | 72.4 | 7972.2 | 2528.93 | 0.005 | 0.003 | 0.0015
6000 HM | 120 | 100 | 88.28 | 66.98 | 8620.91 | 3662.91 | 0.005 | 0.003 | 0.0015
6000 HM | 130 | 100 | 79.72 | 59.94 | 7320.89 | 4236.95 | 0.005 | 0.003 | 0.0015
6000 HM | 140 | 100 | 0.68 | 59.43 | 62.12 | 36.69 | 0.005 | 0.003 | 0.0015
2000 HM | 23 | 100 | 24.219 | 86.22 | 1678.89 | 110.92 | 0.007 | 0.004 | 0.0021
2000 HM | 55 | 100 | 26.647 | 85.92 | 1846.54 | 131.71 | 0.007 | 0.004 | 0.0021
2000 HM | 70 | 100 | 27.056 | 85.48 | 1873.8 | 148.13 | 0.007 | 0.004 | 0.0021
2000 HM | 80 | 100 | 26.732 | 84.79 | 1849.46 | 168.64 | 0.007 | 0.004 | 0.0021
2000 HM | 90 | 100 | 24.18 | 83.36 | 1668.57 | 194.24 | 0.007 | 0.004 | 0.0021
2000 HM | 100 | 100 | 16.12 | 83.34 | 1112.34 | 129.88 | 0.007 | 0.004 | 0.0021
2000 HM | 110 | 100 | 9.451 | 82.83 | 651.45 | 81.95 | 0.007 | 0.004 | 0.0021
2000 HM | 120 | 100 | 1.11 | 74.2 | 74.2 | 21 | 0.007 | 0.004 | 0.0021
2000 HM | 130 | 100 | 0.718 | 64.7 | 45.1 | 21.32 | 0.007 | 0.004 | 0.0021
2000 HM | 140 | 100 | 0.698 | 63.2 | 43.28 | 21.86 | 0.007 | 0.004 | 0.0021
2000 HH | 23 | 200 | 55.025 | 89.27 | 2006.76 | 25.57 | 0.007 | 0.004 | 0.002
2000 HH | 55 | 200 | 55.705 | 89.06 | 2031.46 | 33.33 | 0.007 | 0.004 | 0.002
2000 HH | 70 | 200 | 56.073 | 89 | 2044.84 | 35.69 | 0.007 | 0.004 | 0.002
2000 HH | 80 | 200 | 56.371 | 81.95 | 2035.76 | 287.92 | 0.007 | 0.004 | 0.002
2000 HH | 90 | 200 | 56.7 | 88.8 | 2067.57 | 43.31 | 0.007 | 0.004 | 0.002
2000 HH | 100 | 200 | 57.25 | 88.94 | 2087.72 | 38.63 | 0.007 | 0.004 | 0.002
2000 HH | 110 | 200 | 57.712 | 88.91 | 2104.55 | 40.04 | 0.007 | 0.004 | 0.002
2000 HH | 120 | 200 | 58.72 | 88.23 | 2140.67 | 66.15 | 0.007 | 0.004 | 0.002
2000 HH | 130 | 200 | 60.1 | 88.77 | 2191.52 | 47.05 | 0.007 | 0.004 | 0.002
2000 HH | 140 | 200 | 61.73 | 88.64 | 2250.84 | 53.44 | 0.007 | 0.004 | 0.002